## ANALIZA_VLAK
Faktor	Razina	Srednji SNR [dB]	Srednja čvrstoća [Mpa]	Δ (SNR) (SNR_max – SNR_min)	Optimalna kombinacija SNR
Orijentacija	1	25.894013507993	21.9411111111111	3.44725478090215	2
	2	29.3412682888951	29.8833333333333
Visina sloja [mm]	0.08	25.967193050143	23.7583333333333	3.27245398236357	0.14
	0.14	28.8462774448644	27.9616666666667
	0.28	28.0394522003249	26.0166666666667
Širina ekstruzije [mm]	0.4	26.8063133118821	23.9233333333333	2.87908439472142	0.6
	0.6	29.0385258607162	29.19
	0.8	27.0080835227339	24.6233333333333
Postotak ispune [%]	20	26.2700779282192	22.4883333333333	2.3673478837173	55
	55	28.6374258119365	27.18
	85	27.9454189551765	28.0683333333333
Broj slojeva stijenke	2	26.2285519761787	22.0583333333333	2.23221254883411	4
	4	29.5010059585422	30.215
	6	27.1233647606113	25.4633333333333

srednja vrijednost sigma	25.9122222222222
broj uzoraka	18
ukupan zbroj kvadrata	1233.22791111111

FAKTOR	srednja sigma	n	Mean^2	n*mean^2
Orijentacija
Orijentacija 1	21.9411111111111	9	15.7697234567901	141.927511111111
Orijentacija 2	29.8833333333333	9	15.7697234567901	141.927511111111
ZBROJ KVADRATA				283.855022222222
STUPNJEVI SLOBODE				1
SREDNJI KVADRAT				283.855022222222
Visina sloja [mm]
0.08	23.7583333333333	6	4.639237345679	27.835424074074
0.14	27.9616666666667	6	4.20022253086421	25.2013351851852
0.28	26.0166666666667	6	0.0109086419753083	0.06545185185185
ZBROJ KVADRATA				53.1022111111111
STUPNJEVI SLOBODE				2
SREDNJI KVADRAT				26.5511055555556
sirina ekstruzije
0.4	23.9233333333333	6	3.95567901234569	23.7340740740741
0.6	29.19	6	10.7438271604938	64.4629629629629
0.8	24.6233333333333	6	1.66123456790123	9.96740740740739
ZBROJ KVADRATA				98.1644444444444
STUPNJEVI SLOBODE				2
SREDNJI KVADRAT				49.0822222222222
Postotak ispune [%]
20.00%	22.4883333333333	6	11.7230151234568	70.3380907407408
55.00%	27.18	6	1.60726049382717	9.64356296296301
85.00%	28.0683333333333	6	4.64881512345678	27.8928907407407
ZBROJ KVADRATA				107.874544444444
STUPNJEVI SLOBODE				2
SREDNJI KVADRAT				53.9372722222222
Broj slojeva stijenke
2	22.0583333333333	6	14.8524595679012	89.1147574074074
4	30.215	6	18.5138966049383	111.08337962963
6	25.4633333333333	6	0.2015012345679	1.2090074074074
ZBROJ KVADRATA				201.407144444444
STUPNJEVI SLOBODE				2
SREDNJI KVADRAT				100.703572222222

FAKTOR	ZBROJ KVADRATA	STUPNJEVI SLOBODE	SREDNJI KVADRAT	F-OMJER	UDIO VARIJABILITETA [%]
Orijentacija	283.855022222222	1	283.855022222222	4.64551177633401	23.0172395276454
Visina sloja	53.1022111111111	2	26.5511055555556	0.4345298264142	4.30595274666361
Širina ekstruzije	98.1644444444444	2	49.0822222222222	0.803269357564765	7.95995967655326
Postotak ispune	107.874544444444	2	53.9372722222222	0.882726087881248	8.74733238459155
Broj slojeva stijenke	201.407144444444	2	100.703572222222	1.64809354794855	16.3317050019555
Pogreška (rezidual)	488.824544444444	8	61.1030680555556		39.6378106625907
Ukupno	1233.22791111111	17			100

## ANALIZA_SMIK
Faktor	Razina	Srednji SNR [dB]	Srednja čvrstoća [Mpa]	Δ (SNR) (SNR_max – SNR_min)	Optimalna kombinacija SNR
Orijentacija	Orijentacija 1	30.595415848951	35.2256944444444	2.117123068259	1
	Orijentacija 2	29.3623795929562	29.7708333333333
	Orijentacija 3	28.478292780692	27.5815972222222
Visina sloja [mm]	0.08	28.6997482166853	28.3819444444444	1.3449247480845	0.28
	0.14	29.6916670411441	31.5451388888889
	0.28	30.0446729647698	32.6510416666667
Širina ekstruzije [mm]	0.4	28.1518383911944	26.3142361111111	2.23764414021608	0.8
	0.6	29.8947672999942	32.3298611111111
	0.8	30.3894825314105	33.9340277777778
Postotak ispune [%]	20.00%	27.1819252239354	23.6788194444444	3.50430096889173	55
	55.00%	30.6862261928271	34.7743055555556
	85.00%	30.5679368058366	34.125
Broj slojeva stijenke	2	28.7524255947724	27.9982638888889	1.80684975720301	6
	4	29.1243872758512	30.1527777777778
	6	30.5592753519754	34.4270833333333

srednja vrijednost sigma	30.859375
broj uzoraka	27
ukupan zbroj kvadrata	1616.9794921875

FAKTOR	srednja sigma	n	Mean^2	n*mean^2
Orijentacija
Orijentacija 1	35.2256944444444	9	19.0647454909336	317.03125
Orijentacija 2	29.7708333333333	9	1.18492296006945	10.664306640625
Orijentacija 3	27.5815972222222	9	10.7438271604938	96.6944444444445
ZBROJ KVADRATA				107.35875108507
STUPNJEVI SLOBODE				2
SREDNJI KVADRAT				53.6793755425348
Visina sloja [mm]
0.08	28.3819444444444	9	6.13766215760032	55.2389594184029
0.14	31.5451388888889	9	0.470272111304013	4.23244900173612
0.28	32.6510416666667	9	3.21006944444444	28.8906249999999
ZBROJ KVADRATA				88.3620334201389
STUPNJEVI SLOBODE				2
SREDNJI KVADRAT				44.1810167100694
sirina ekstruzije
0.4	26.3142361111111	9	20.6582875192901	185.924587673611
0.6	32.3298611111111	9	2.16232940297069	19.4609646267362
0.8	33.9340277777778	9	9.45348970389661	85.0814073350695
ZBROJ KVADRATA				290.466959635417
STUPNJEVI SLOBODE				2
SREDNJI KVADRAT				145.233479817708
Postotak ispune [%]
20.00%	23.6788194444444	9	51.5603780864198	464.043402777778
55.00%	34.7743055555556	9	15.3266812548225	137.940131293403
85.00%	34.125	9	10.664306640625	95.978759765625
ZBROJ KVADRATA				697.962293836806
STUPNJEVI SLOBODE				2
SREDNJI KVADRAT				348.981146918403
Broj slojeva stijenke
2	27.9982638888889	9	8.18595679012345	73.6736111111111
4	30.1527777777778	9	0.499279634452159	4.49351671006944
6	34.4270833333333	9	12.7285427517361	114.556884765625
ZBROJ KVADRATA				192.724012586806
STUPNJEVI SLOBODE				2
SREDNJI KVADRAT				96.3620062934028

FAKTOR	ZBROJ KVADRATA	STUPNJEVI SLOBODE	SREDNJI KVADRAT	F-OMJER	UDIO VARIJABILITETA [%]
Orijentacija	107.35875108507	2	53.6793755425348	3.57705349314061	6.63946275161671
Visina sloja	88.3620334201389	2	44.1810167100694	2.94410764946456	5.464635380168
Širina ekstruzije	290.466959635417	2	145.233479817708	9.67798006314822	17.963552477865
Postotak ispune	697.962293836806	2	348.981146918403	23.2551928558769	43.1645730331794
Broj slojeva stijenke	192.724012586806	2	96.3620062934028	6.42131261278784	11.9187666583256
Pogreška (rezidual)	240.105441623262	16	15.0065901014539		14.8490096988453
Ukupno	1616.9794921875	26			100

## VLAK
Eksperiment	orijentacija	visina_sloja	sirina_ekstruzije	postotak_ispune	br_slojeva_stijenke	A_ekv	A_min	A_max	Fm kN]	sigma	Sigma’	Sigma’’	SNR [dB]	Y_hat(or1)	Y_hat(or2)
1	Orijentacija 1	0.08	0.4	20.00%	2	100	44.493	44.493	0.778	7.78	17.4858966579012	17.4858966579012	17.8195919397938	1.33567135034285	3.23667424020055
2	Orijentacija 1	0.08	0.6	55.00%	4	100	87.819	87.819	3.299	32.99	37.5659025951104	37.5659025951104	30.3676463109069	2.23197989064311	3.26023689451667
3	Orijentacija 1	0.08	0.8	85.00%	6	100	100	100	0.794	7.94	7.94	7.94	17.9964100485419	2.48397486662514	2.68765186130823
4	Orijentacija 1	0.14	0.4	55.00%	6	100	87.6308	87.6308	2.792	27.92	31.8609438690506	31.8609438690506	28.9183082790225	2.22808649482341	3.03275701375202
5	Orijentacija 1	0.14	0.6	85.00%	2	100	91.5613	91.5613	2.468	24.68	26.9546194735112	26.9546194735112	27.8469031072241	2.30939888732791	2.51513061840325
6	Orijentacija 1	0.14	0.8	20.00%	4	100	93.9905	93.9905	2.871	28.71	30.5456402508764	30.5456402508764	29.1606638499301	2.35965306971487	3.68380067250243
7	Orijentacija 1	0.28	0.4	85.00%	4	100	92.7473	92.7473	2.423	24.23	26.1247497231725	26.1247497231725	27.6870682827501	2.33393431475708	2.68771452794205		R^2(or1)	0.151241686920253
8	Orijentacija 1	0.28	0.6	20.00%	6	100	96.3896	96.3896	1.891	18.91	19.6182990696092	19.6182990696092	25.5338305769008	2.40928455702121	3.79352994832031		R^2(or2)	0.825826210145577
9	Orijentacija 1	0.28	0.8	55.00%	2	100	79.2649	79.2649	2.431	24.31	30.6693126465813	30.6693126465813	27.7156991768667	2.05501656874442	1.99750422305448
10	Orijentacija 2	0.08	0.4	85.00%	4	100	35.669	71.34	3.398	33.98	95.264795761025	47.6310625175217	30.6244674906605				Slope(or1)	0.020687544206718	odsjecak(or1)	0.415220445953346
11	Orijentacija 2	0.08	0.6	20.00%	6	100	36.045	72.09	3.218	32.18	89.277292273547	44.6386461367735	30.1517207952602				Slope(or2)	0.0626666338194634	odsjecak(or2)	1.00141807849411
12	Orijentacija 2	0.08	0.8	55.00%	2	100	26.908	53.817	2.768	27.68	102.869035231158	51.4335618856495	28.8433217156944
13	Orijentacija 2	0.14	0.4	20.00%	6	100	32.415	52.865	2.472	24.72	76.2609902822767	46.7606166650903	27.8609693283356
14	Orijentacija 2	0.14	0.6	55.00%	2	100	24.155	48.31	2.527	25.27	104.616021527634	52.308010763817	28.0521048383983				RMSE(or1)	0.872442208882338		0.282888475351176
15	Orijentacija 2	0.14	0.8	85.00%	4	100	42.804	85.607	3.647	36.47	85.2023175404168	42.6016564066023	31.2387152662756
16	Orijentacija 2	0.28	0.4	55.00%	4	100	26.909	53.817	2.491	24.91	92.5712586866848	46.2864893992605	27.9274745507301
17	Orijentacija 2	0.28	0.6	85.00%	6	100	44.555	89.111	4.111	41.11	92.2679833913141	46.1334739818878	32.278949535607
18	Orijentacija 2	0.28	0.8	20.00%	2	100	15.895	31.79	2.263	22.63	142.371815036175	71.1859075180875	27.0936910790946

## SMIK
Eksperiment	Orijentacija	Visina sloja	Širina ekstruzije	Postotak ispune	Broj slojeva stijenke	Ravnina loma	A_ekv [mm^2]	A_min [mm^2]	Fm [kN]	Sigma [Mpa]	SNR [dB]	Sigma_ef	Y_hat
1	Orijentacija 1	0.08	0.4	20.00%	2	xy	64	31.577	0.968	15.125	23.5939076664901	30.6552237387972	1.48908120520375
2	Orijentacija 2	0.08	0.4	55.00%	4	xz	64	36.365	1.673	26.140625	28.3463193395701	46.0057747834456	1.61346480922861
3	Orijentacija 3	0.08	0.4	85.00%	6	xz	64	52.705	1.91	29.84375	29.4970678652768	36.2394459728679	2.03794853724995
4	Orijentacija 2	0.08	0.6	20.00%	6	xz	64	64	1.536	24	27.6042248342321	24	2.33137226478979
5	Orijentacija 3	0.08	0.6	55.00%	2	xz	64	32.841	1.941	30.328125	29.6369112280895	59.1029505800676	1.52191764536403
6	Orijentacija 1	0.08	0.6	85.00%	4	xy	64	62.47	2.623	40.984375	32.2523663321293	41.9881543140708	2.29162562440591
7	Orijentacija 3	0.08	0.8	20.00%	4	xz	64	60.395	1.275	19.921875	25.9866042157217	21.1110191240997	2.23772086702254
8	Orijentacija 1	0.08	0.8	55.00%	6	xy	64	64	2.506	39.15625	31.8560218534849	39.15625	2.33137226478979
9	Orijentacija 2	0.08	0.8	85.00%	2	xz	64	47.099	1.916	29.9375	29.5243106151728	40.6802692201533	1.89231476862769
10	Orijentacija 2	0.14	0.4	20.00%	6	xz	64	42.934	1.642	25.65625	28.1838635759907	38.2447477523641	1.78411558091601
11	Orijentacija 3	0.14	0.4	55.00%	2	xz	64	27.07	1.642	25.65625	28.1838635759907	60.6575544883635	1.37199747434744		R^2(or1)	0.412272753312043
12	Orijentacija 1	0.14	0.4	85.00%	4	xy	64	60.293	2.274	35.53125	31.0122097273566	37.7158210737565	2.23507109099694
13	Orijentacija 3	0.14	0.6	20.00%	4	xz	64	45.337	1.072	16.75	24.4802962274573	23.6451463484571	1.84654118669541
14	Orijentacija 1	0.14	0.6	55.00%	6	xy	64	64	2.778	43.40625	32.7510453483542	43.40625	2.33137226478979		Slope(or1)	0.0259781963293353	odsjecak(or1)	0.668767699712332
15	Orijentacija 2	0.14	0.6	85.00%	2	xz	64	46.458	2.011	31.421875	29.9446419322571	43.286409229842	1.87566274478059
16	Orijentacija 1	0.14	0.8	20.00%	2	xy	64	50.658	2.052	32.0625	30.1199476491178	40.5069288167713	1.9847711693638
17	Orijentacija 2	0.14	0.8	55.00%	4	xz	64	60.395	2.514	39.28125	31.883705987321	41.6259624141071	2.23772086702254
18	Orijentacija 3	0.14	0.8	85.00%	6	xz	64	64	2.185	34.140625	30.6654293464511	34.140625	2.33137226478979		RMSE(or1)	51.710116732945
19	Orijentacija 3	0.28	0.4	20.00%	4	xz	64	30.118	1.205	18.828125	25.49614145854	40.0092967660535	1.45117901675925
20	Orijentacija 1	0.28	0.4	55.00%	6	xy	64	59.6831	2.06	32.1875	30.1537449277053	34.5156334037609	2.21922698905568
21	Orijentacija 2	0.28	0.4	85.00%	2	xz	64	44.055	1.783	27.859375	28.8994273838293	40.4721371013506	1.8132371390012
22	Orijentacija 1	0.28	0.6	20.00%	4	xy	64	41.5414	2.184	34.125	30.6614532009763	52.5740586499251	1.74793834470778
23	Orijentacija 2	0.28	0.6	55.00%	6	xz	64	64	2.368	37	31.3640344813399	37	2.33137226478979
24	Orijentacija 3	0.28	0.6	85.00%	2	xz	64	46.458	2.109	32.953125	30.357932115112	45.3958414051401	1.87566274478059
25	Orijentacija 2	0.28	0.8	20.00%	2	xz	64	34.763	1.705	26.640625	28.5108881868926	49.0463999079481	1.57184773870901
26	Orijentacija 3	0.28	0.8	55.00%	4	xz	64	60.395	2.548	39.8125	32.0003889935885	42.1889229240831	2.23772086702254
27	Orijentacija 1	0.28	0.8	85.00%	6	xy	64	64	2.845	44.453125	32.9580459349441	44.453125	2.33137226478979

## GRAFOVI
VLAK					SMIK

				g
Orijentacija 1
Minimalna površina - Amin [mm^2]
Maksimana sila - Fm [kN]
Orijentacija 2
Minimalna površina - Amin [mm^2]
Maksimalna sila - Fm [kN]
Minimalna površina - Amin [mm^2]
Maksimalna sila - Fm [kN]