## ANALIZA_VLAK
Faktor	Razina	Srednji SNR [dB]	Srednja čvrstoća [Mpa]	Δ (SNR) (SNR_max – SNR_min)	Optimalna kombinacija SNR
Orijentacija	1	25.894013507993	21.9411111111111	3.44725478090215	2
	2	29.3412682888951	29.8833333333333
Visina sloja [mm]	0.08	25.967193050143	23.7583333333333	3.27245398236357	0.14
	0.14	28.8462774448644	27.9616666666667
	0.28	28.0394522003249	26.0166666666667
Širina ekstruzije [mm]	0.4	26.8063133118821	23.9233333333333	2.87908439472142	0.6
	0.6	29.0385258607162	29.19
	0.8	27.0080835227339	24.6233333333333
Postotak ispune [%]	20	26.2700779282192	22.4883333333333	2.3673478837173	55
	55	28.6374258119365	27.18
	85	27.9454189551765	28.0683333333333
Broj slojeva stijenke	2	26.2285519761787	22.0583333333333	2.23221254883411	4
	4	29.5010059585422	30.215
	6	27.1233647606113	25.4633333333333

srednja vrijednost sigma	25.9122222222222
broj uzoraka	18
ukupan zbroj kvadrata	1233.22791111111

FAKTOR	srednja sigma	n	Mean^2	n*mean^2
Orijentacija
Orijentacija 1	21.9411111111111	9	15.7697234567901	141.927511111111
Orijentacija 2	29.8833333333333	9	15.7697234567901	141.927511111111
ZBROJ KVADRATA				283.855022222222
STUPNJEVI SLOBODE				1
SREDNJI KVADRAT				283.855022222222
Visina sloja [mm]
0.08	23.7583333333333	6	4.639237345679	27.835424074074
0.14	27.9616666666667	6	4.20022253086421	25.2013351851852
0.28	26.0166666666667	6	0.0109086419753083	0.06545185185185
ZBROJ KVADRATA				53.1022111111111
STUPNJEVI SLOBODE				2
SREDNJI KVADRAT				26.5511055555556
sirina ekstruzije
0.4	23.9233333333333	6	3.95567901234569	23.7340740740741
0.6	29.19	6	10.7438271604938	64.4629629629629
0.8	24.6233333333333	6	1.66123456790123	9.96740740740739
ZBROJ KVADRATA				98.1644444444444
STUPNJEVI SLOBODE				2
SREDNJI KVADRAT				49.0822222222222
Postotak ispune [%]
20.00%	22.4883333333333	6	11.7230151234568	70.3380907407408
55.00%	27.18	6	1.60726049382717	9.64356296296301
85.00%	28.0683333333333	6	4.64881512345678	27.8928907407407
ZBROJ KVADRATA				107.874544444444
STUPNJEVI SLOBODE				2
SREDNJI KVADRAT				53.9372722222222
Broj slojeva stijenke
2	22.0583333333333	6	14.8524595679012	89.1147574074074
4	30.215	6	18.5138966049383	111.08337962963
6	25.4633333333333	6	0.2015012345679	1.2090074074074
ZBROJ KVADRATA				201.407144444444
STUPNJEVI SLOBODE				2
SREDNJI KVADRAT				100.703572222222

FAKTOR	ZBROJ KVADRATA	STUPNJEVI SLOBODE	SREDNJI KVADRAT	F-OMJER	UDIO VARIJABILITETA [%]
Orijentacija	283.855022222222	1	283.855022222222	4.64551177633401	23.0172395276454
Visina sloja	53.1022111111111	2	26.5511055555556	0.434529826414199	4.30595274666361
Širina ekstruzije	98.1644444444444	2	49.0822222222222	0.803269357564764	7.95995967655325
Postotak ispune	107.874544444444	2	53.9372722222222	0.882726087881248	8.74733238459158
Broj slojeva stijenke	201.407144444444	2	100.703572222222	1.64809354794855	16.3317050019555
Pogreška (rezidual)	488.824544444445	8	61.1030680555556		39.6378106625907
Ukupno	1233.22791111111	17			100

## VLAK
Eksperiment	orijentacija	visina_sloja	sirina_ekstruzije	postotak_ispune	br_slojeva_stijenke	A_ekv	A_min	A_max	Fm kN]	sigma	Sigma’	Sigma’’	SNR [dB]
1	Orijentacija 1	0.08	0.4	20.00%	2	100	44.493	44.493	0.778	7.78	17.4858966579012	17.4858966579012	17.8195919397938
2	Orijentacija 1	0.08	0.6	55.00%	4	100	87.819	87.819	3.299	32.99	37.5659025951104	37.5659025951104	30.3676463109069
3	Orijentacija 1	0.08	0.8	85.00%	6	100	100	100	0.794	7.94	7.94	7.94	17.9964100485419
4	Orijentacija 1	0.14	0.4	55.00%	6	100	87.6308	87.6308	2.792	27.92	31.8609438690506	31.8609438690506	28.9183082790225
5	Orijentacija 1	0.14	0.6	85.00%	2	100	91.5613	91.5613	2.468	24.68	26.9546194735112	26.9546194735112	27.8469031072241
6	Orijentacija 1	0.14	0.8	20.00%	4	100	93.9905	93.9905	2.871	28.71	30.5456402508764	30.5456402508764	29.1606638499301
7	Orijentacija 1	0.28	0.4	85.00%	4	100	92.7473	92.7473	2.423	24.23	26.1247497231725	26.1247497231725	27.6870682827501
8	Orijentacija 1	0.28	0.6	20.00%	6	100	96.3896	96.3896	1.891	18.91	19.6182990696092	19.6182990696092	25.5338305769008
9	Orijentacija 1	0.28	0.8	55.00%	2	100	79.2649	79.2649	2.431	24.31	30.6693126465813	30.6693126465813	27.7156991768667
10	Orijentacija 2	0.08	0.4	85.00%	4	100	35.669	71.34	3.398	33.98	95.264795761025	47.6310625175217	30.6244674906605
11	Orijentacija 2	0.08	0.6	20.00%	6	100	36.045	72.09	3.218	32.18	89.277292273547	44.6386461367735	30.1517207952602
12	Orijentacija 2	0.08	0.8	55.00%	2	100	26.908	53.817	2.768	27.68	102.869035231158	51.4335618856495	28.8433217156944
13	Orijentacija 2	0.14	0.4	20.00%	6	100	32.415	52.865	2.472	24.72	76.2609902822767	46.7606166650903	27.8609693283356
14	Orijentacija 2	0.14	0.6	55.00%	2	100	24.155	48.31	2.527	25.27	104.616021527634	52.308010763817	28.0521048383983
15	Orijentacija 2	0.14	0.8	85.00%	4	100	42.804	85.607	3.647	36.47	85.2023175404168	42.6016564066023	31.2387152662756
16	Orijentacija 2	0.28	0.4	55.00%	4	100	26.909	53.817	2.491	24.91	92.5712586866848	46.2864893992605	27.9274745507301
17	Orijentacija 2	0.28	0.6	85.00%	6	100	44.555	89.111	4.111	41.11	92.2679833913141	46.1334739818878	32.278949535607
18	Orijentacija 2	0.28	0.8	20.00%	2	100	15.895	31.79	2.263	22.63	142.371815036175	71.1859075180875	27.0936910790946

## SMIK
Eksperiment	Orijentacija	Visina sloja	Širina ekstruzije	Postotak ispune	Broj slojeva stijenke	Ravnina loma	A_ekv [mm^2]	A_min [mm^2]	Fm [kN]	Sigma [Mpa]	SNR [dB]
1	Orijentacija 1	0.08	0.4 mm	20.00%	2	xy	64	31.577	0.968	15.125	23.5939076664901
2	Orijentacija 2	0.08	0.4 mm	55.00%	4	xz	64	36.365	1.673	26.140625	28.3463193395701
3	Orijentacija 3	0.08	0.4 mm	85.00%	6	xz	64	52.705	1.91	29.84375	29.4970678652768
4	Orijentacija 2	0.08	0.6 mm	20.00%	6	xz	64	64	1.536	24	27.6042248342321
5	Orijentacija 3	0.08	0.6 mm	55.00%	2	xz	64	32.841	1.941	30.328125	29.6369112280895
6	Orijentacija 1	0.08	0.6 mm	85.00%	4	xy	64	62.47	2.623	40.984375	32.2523663321293
7	Orijentacija 3	0.08	0.8 mm	20.00%	4	xz	64	60.395	1.275	19.921875	25.9866042157217
8	Orijentacija 1	0.08	0.8 mm	55.00%	6	xy	64	64	2.506	39.15625	31.8560218534849
9	Orijentacija 2	0.08	0.8 mm	85.00%	2	xz	64	47.099	1.916	29.9375	29.5243106151728
10	Orijentacija 2	0.14	0.4 mm	20.00%	6	xz	64	42.934	1.642	25.65625	28.1838635759907
11	Orijentacija 3	0.14	0.4 mm	55.00%	2	xz	64	27.07	1.642	25.65625	28.1838635759907
12	Orijentacija 1	0.14	0.4 mm	85.00%	4	xy	64	60.293	2.274	35.53125	31.0122097273566
13	Orijentacija 3	0.14	0.6 mm	20.00%	4	xz	64	45.337	1.072	16.75	24.4802962274573
14	Orijentacija 1	0.14	0.6 mm	55.00%	6	xy	64	64	2.778	43.40625	32.7510453483542
15	Orijentacija 2	0.14	0.6 mm	85.00%	2	xz	64	46.458	2.011	31.421875	29.9446419322571
16	Orijentacija 1	0.14	0.8 mm	20.00%	2	xy	64	50.658	2.052	32.0625	30.1199476491178
17	Orijentacija 2	0.14	0.8 mm	55.00%	4	xz	64	60.395	2.514	39.28125	31.883705987321
18	Orijentacija 3	0.14	0.8 mm	85.00%	6	xz	64	64	2.185	34.140625	30.6654293464511
19	Orijentacija 3	0.28	0.4 mm	20.00%	4	xz	64	30.118	1.205	18.828125	25.49614145854
20	Orijentacija 1	0.28	0.4 mm	55.00%	6	xy	64	59.6831	2.06	32.1875	30.1537449277053
21	Orijentacija 2	0.28	0.4 mm	85.00%	2	xz	64	44.055	1.783	27.859375	28.8994273838293
22	Orijentacija 1	0.28	0.6 mm	20.00%	4	xy	64	41.5414	2.184	34.125	30.6614532009763
23	Orijentacija 2	0.28	0.6 mm	55.00%	6	xz	64	64	2.368	37	31.3640344813399
24	Orijentacija 3	0.28	0.6 mm	85.00%	2	xz	64	46.458	2.109	32.953125	30.357932115112
25	Orijentacija 2	0.28	0.8 mm	20.00%	2	xz	64	34.763	1.705	26.640625	28.5108881868926
26	Orijentacija 3	0.28	0.8 mm	55.00%	4	xz	64	60.395	2.548	39.8125	32.0003889935885
27	Orijentacija 1	0.28	0.8 mm	85.00%	6	xy	64	64	2.845	44.453125	32.9580459349441